## COREDAT
|  | CORE DATA | [10 empty] | Gap=k1 * AL^k2 |  | Gap=k1 * AL^k2
name | BOBBIN | bobbin | bobbin | bobbin | wire | CORE | TEMP RISE |  | Ae | Ie | Ve
| TYPE | width | heith | area | length | MAX WATTS | /WATT | path | area | path | volume | AL | spacer | spacer | center | center
|  | cm | cm | cm | cm |  | C | length | cm** | length |  | nH/N^2 | k1 | k2 | k1 | k2
[10 empty] | cm | cm***
-------- | -------- |  |  |  | -------- | -------- | -------- |  | -------- | -------- |  | --------
EI12.5 | 116CP | 0.335 |  | 0.086 | 2.72 | 0.038 | 52 |  | 0.144 | 2.13 | 0.30672
EI16 | 1110CPN | 0.815 |  | 0.232 | 3.3 | 0.105 | 45 |  | 0.198 | 3.46 | 0.68508
EI16 | 1110CPS | 0.87 |  | 0.331 | 3.71 | 0.105 | 45 |  | 0.198 | 3.46 | 0.68508
EI19 |  | 0.91 |  | 0.33 | 3.9 | 0.14 | 39 |  | 0.24 | 3.96 | 0.9504
EI22 | 1110CP | 0.84 |  | 0.202 | 4.67 | 0.205 | 43 |  | 0.42 | 3.93 | 1.6506 | 2400
EI22 | 118CP | 0.845 |  | 0.2 | 3.86 | 0.205 | 43 |  | 0.42 | 3.93 | 1.6506 | 2400
EI22/19/6 |  | 0.845 |  | 0.315 | 4.28 | 0.215 | 34 |  | 0.37 | 4.18 | 1.5466 | 2000
EI22B |  |  |  | 0.348 |  | 0.24 |  |  | 0.348 |  | 0
EI25 |  | 0.98 |  | 0.425 | 4.94 | 0.3 | 32 |  | 0.41 | 4.7 | 1.927 | 2140
EI28 |  | 0.96 |  | 0.394 | 5.91 | 0.58 | 29 |  | 0.86 | 4.82 | 4.1452 | 4300
EI30 | 1110CP | 1.37 |  | 0.44 | 6.1 | 0.97 | 22 |  | 1.11 | 5.8 | 6.438 | 4690
EI30 | 1112CP | 1.37 |  | 0.44 | 5.8 | 0.97 | 22 |  | 1.11 | 5.8 | 6.438 | 4690
EI33 |  |  |  | 0.888 | 7.23 |  | 16.7 |  | 1.185 | 6.75 | 8.002
EI33/29/13 |  | 1.96 |  | 0.888 | 7.23 | 1.2 | 19 |  | 1.1185 | 6.75 | 8.002
EI35 |  | 1.57 |  | 0.887 | 6.85 | 1.05 | 16.5 |  | 1.014 | 6.71 | 6.80394 | 3800
EI40 |  | 1.73 |  | 1.08 | 7.6 | 1.65 | 13.5 |  | 1.48 | 7.7 | 11.396 | 4860
EI50 |  | 2.13 |  | 1.7 | 9.4 | 3.1 | 11.5 |  | 2.3 | 9.4 | 21.62
EI60 |  | 2.38 |  | 2.47 | 11.3 | 4.1 | 9.2 |  | 2.47 | 10.9 | 26.923
EI70 |  |  |  | 6.95 |  | 5.5 |  |  | 6.95 |  | 0
EE13 |  | 0.74 |  | 0.222 |  |  |  |  | 0.171 | 3.02 | 0.51642 | 1130
EE16 |  | 0.85 |  | 0.273 |  |  |  |  | 0.192 | 3.5 | 0.672 | 1140
EE19 |  | 0.9 |  | 0.364 |  |  |  |  | 0.23 | 0.394 | 0.09062 | 1250
EE22 |  | 0.845 |  | 0.2 |  |  |  |  | 0.42 | 3.93 | 1.6506 | 2400
EE22/19/6 |  | 0.845 |  | 0.315 |  |  |  |  | 0.37 | 4.18 | 1.5466 | 2000
EE25 |  | 0.98 |  | 0.425 |  |  |  |  | 0.41 | 4.7 | 1.927 | 2140
EE28 |  | 0.96 |  | 0.394 |  |  |  |  | 0.86 | 4.82 | 4.1452 | 4300
EE30 |  | 1.37 |  | 0.445 |  |  |  |  | 1.11 | 5.8 | 6.438 | 4690
EE35 |  | 1.57 |  | 0.887 |  |  |  |  | 1.014 | 6.7 | 6.7938 | 3800
EE40 |  | 1.73 |  | 1.081 |  |  |  |  | 1.48 | 7.7 | 11.396 | 4860
EF12.6 |  | 0.75 |  | 0.135 |  |  |  |  | 0.13 | 2.96 | 0.3848 | 810
EF20 |  | 1.25 |  | 0.412 |  |  |  |  | 0.321 | 4.63 | 1.48623 | 1300
EF25 |  | 1.53 |  | 0.61 |  |  |  |  | 0.525 | 5.75 | 3.01875
E20/10/6 |  | 1.25 |  | 0.412 |  |  |  |  | 0.321 | 4.63 | 1.48623 | 1300
E25/13/7 |  | 1.53 |  | 0.61 |  |  |  |  | 0.525 | 5.75 | 3.01875 | 2400
E42/21/15 |  | 2.63 |  | 1.77 |  |  |  |  | 1.78 | 9.7 | 17.266 | 3800
E42/21/20 |  | 2.61 |  | 1.77 |  |  |  |  | 2.34 | 9.7 | 22.698 | 4750
E55/28/21 |  | 3.34 |  | 2.8 |  |  |  |  | 3.54 | 12.4 | 43.896 | 4500
EER28 |  | 1.67 |  | 0.718 |  |  |  |  | 0.82 | 6.4 | 5.248 | 2870
EER35 |  | 2.61 |  | 1.527 |  |  |  |  | 1.07 | 9.08 | 9.7156 | 2770
EER40 |  | 2.75 |  | 1.788 |  |  |  |  | 1.49 | 9.8 | 14.602 | 3620
PQ2016 |  | 0.8 |  |  | 4.4 | 0.35 | 42 |  | 0.62 | 3.74 | 2.3188
PQ2020 |  | 1.2 |  |  | 4.4 | 0.42 | 36 |  | 0.62 | 4.54 | 2.8148
PQ2620 |  | 0.92 |  | 0.307 | 5.62 | 0.81 | 24 |  | 1.19 | 4.63 | 5.5097
PQ2625 |  | 1.39 |  |  | 5.62 | 0.99 | 24 |  | 1.18 | 5.55 | 6.549
PQ3220 |  | 0.91 |  |  | 6.71 | 1.22 | 23 |  | 1.7 | 5.55 | 9.435
PQ3230 |  | 1.86 |  | 9.53 | 6.71 | 1.64 | 18.5 |  | 1.61 | 7.46 | 12.0106
PQ3535 |  | 2.24 |  |  | 7.52 | 2.2 | 15.5 |  | 1.96 | 8.79 | 17.2284 |  | 1080.6 | -1.357 | 1176.5 | -1.304
PQ4040 |  | 2.68 |  | 2.4 | 8.39 | 2.74 | 11.5 |  | 2.01 | 10.19 | 20.4819 |  | 16329.9 | -1.406 | 1483.2 | -1.321
PQ5050 |  | 3.28 |  |  | 10.4 | 5.5 | 8.2 |  | 3.28 | 11.3 | 37.064
PT3595 | [5 empty] | 0 |  |  |  |  | 0
UU10.515.5 |  | 0 |  |  |  | 0.08 |  |  | 0.126 | 3.99 | 0.50274
ETD29 | PC1-29H | 1.92 | 0.47 | 0.903 | 5.33 |  |  |  | 0.76 | 7.2 | 5.472
ETD34 | PC1-34H | 2.1 | 0.584 | 1.22 | 5.994 |  | 19 |  | 0.971 | 7.86 | 7.63206
ETD39 | PC1-39H | 2.56 | 0.68 | 1.74 | 6.858 |  | 15 |  | 1.25 | 9.21 | 11.5
ETD44 | PC1-44H | 2.959 | 0.7195 | 2.13 | 7.62 |  | 12 |  | 1.74 | 10.3 | 17.922
ETD49 | PC1-49H | 3.28 | 0.826 | 2.71 | 8.51 |  | 11 |  | 2.11 | 11.4 | 24.054
LP23/8 | BLP23/8-018P | 15.2 | 2.987 | 31.9 | 30.9 |  | 42 |  | 0.313 | 4.41 | 1.38033
LP22/13 | BLP22/13-018PS | 14.1 | 3.65 | 51.5 | 45.8 |  | 30 |  | 0.679 | 4.9 | 3.3271
LP32/13 | BLP32/13-018PS | 21.8 | 3.65 | 79.6 | 45.8 |  | 25 |  | 0.703 | 6.4 | 4.4992
EPC13 | [8 empty] | 0.125 | 3.06 | 0.3825
EPC17 |  | 9.55 | 2.1 | 20.1 | 32.1 |  |  |  | 0.228 | 4.02 | 0.91656
EPC19 |  | 11.95 | 2.45 | 29.3 | 34.4 |  |  |  | 0.227 | 4.61 | 1.04647
EPC25 |  | 14.7 | 3.7 | 54.4 | 45 |  |  |  | 0.464 | 5.92 | 2.74688
EPC27 |  | 20.7 | 3 | 62.1 | 47.2 |  |  |  | 0.546 | 7.31 | 3.99126
EPC30 |  | 22.7 | 3 | 68.1 | 51.1 |  |  |  | 0.61 | 8.16 | 4.9776
0
0
0
0
0
0
0
0
0
0
0
0
0
0
0
0
0
0
0
0
0
0
0